## 硅油
材料 | 25℃运动粘度mm2/s | 25℃动力粘度Pa*s | 粘度温度系数 | 25度密度kg/m3 | 0-150度热膨胀系数10-4/℃ | 50度导热系数W/(K*m) | 比热容J/(kg·℃) | 弹性模量Mpa | 泊松比
硅油200万 | 2 | 1940 | 0.6 | 970 | 9..2 | 0.15 | 1550 | 5 | 0.3

## 金属材料
部件 | 材料 | 密度 | 弹性模量 | 泊松比 | 热导率 | 热膨胀系数 | 比热容
活塞 | 40Cr | 7850 kg/m³ | 210 GPa | 0.24 | 33.3 W/(m·°C) | 11.3 x 10^-6 /°C | 460 J/(kg·°C)
活塞杆 | 42CrMo | 7850 kg/m³ | 190 GPa | 0.29 | 46 W/(m·°C) | 11 x 10^-6 /°C | 470 J/(kg·°C)
缸筒 | 27SiMn | 7850 kg/m³ | 210GPa | 0.3 | 45 W/(m·°C) | 11.3 x 10^-6 /°C | 500 J/(kg·°C)
缸盖 | 45#钢 | 7850 kg/m³ | 210GPa | 0.3 | 45 W/(m·°C) | 11.3 x 10^-6 /°C | 500 J/(kg·°C)
|  | 7.85e-09 | ×1000 |  | ×1 | ×1 | ×e6

## 温度-硅油密度
温度 | 硅油密度kg/m3 | 热膨胀系数
0 | 992.84 | 9.2*10-4
25 | 970
50 | 948.19
75 | 927.34
100 | 907.39
125 | 888.28
150 | 869.96

## 温度-硅油动力粘度
温度 | 硅油动力粘度/(25摄氏度) | 动力粘度Pa*s
-5.48465 | 2 | 3880 | 0.00388
24.96672 | 1 | 1940 | 0.00194
30.89446 | 0.9 | 1746 | 0.001746
37.34805 | 0.8 | 1552 | 0.001552
44.66211 | 0.7 | 1358 | 0.001358
53.55372 | 0.6 | 1164 | 0.001164
65.93505 | 0.5 | 970 | 0.00097
81.56708 | 0.4 | 776 | 0.000776
103.70049 | 0.3 | 582 | 0.000582
138.74108 | 0.2 | 388 | 0.000388
209.92176 | 0.1 | 194 | 0.000194
221.2514 | 0.09 | 174.6 | 0.0001746
235.83172 | 0.08 | 155.2 | 0.0001552